## Sheet1
主な工具材質の特性一覧 （1Ｋｇ/ｍｍ2＝9.8MPa）
特性 | 焼結ダイヤ | ＣＢＮ | アルミナ | サーメット | 窒化珪素 | 超硬 | 高速度鋼
密度 （X106Kg/m3) | 3.5 | 3.5 | 4.2 | 6.8 | 3.2 | 14.5 | 8.7
硬度Hv (Kg/mm2) | 9000 | 5000 | 2500 | 1600 | 1600 | 1500 | 800
強度 （Kg/mm2) |  | 110 | 40 | 200 | 120 | 250
ヤング率 (X104Kg/mm2) |  | 7.3 | 3.6 | 40 | 3.1 | 60
熱伝導率 (W/Mk) | 540 | 50 | 20 | 13 | 40 | 76 | 19.3
表、工具材質の特性
グラフ、各材質と硬度の関係
特性 | 焼結ダイヤ | ＣＢＮ | アルミナ | サーメット | 窒化珪素 | 超硬 | 高速度鋼
硬度Hv (Kg/mm2) | 9000 | 5000 | 2500 | 1600 | 1600 | 1500 | 800